## 7113325 Taper Report
Fabric Roll Number | L* | a* | b*
25A010788 | 20.62 | 0.17 | -13.68
25A010871 | 21.08 | 0.22 | -14.13
25A010872 | 20.66 | 0.32 | -13.81
25A010873 | 20.35 | 0.41 | -14.07
25A010877 | 20.08 | 0.46 | -13.96
25A010878 | 20.57 | 0.31 | -14.1
25A010879 | 20.31 | 0.23 | -13.69
25A010880 | 21.21 | 0.14 | -14.44
25A010883 | 21.33 | 0.09 | -14.49
25A011085 | 20.24 | 0.24 | -13.57
25A011087 | 21.28 | 0.15 | -14.23
25A011088 | 20.85 | 0.19 | -14.19
25A011090 | 20.68 | 0.25 | -14.26
25A011092 | 20.04 | 0.43 | -13.84
25A011094 | 20.5 | 0.26 | -14.27
25A011095 | 20.16 | 0.42 | -13.87
25A011096 | 19.83 | 0.37 | -13.69
25A011097 | 19.91 | 0.47 | -13.88
25A011098 | 20.47 | 0.25 | -13.65
25A011099 | 20.7 | 0.24 | -14.07
25A011100 | 20.38 | 0.2 | -13.89
25A011133 | 20.24 | 0.27 | -13.65
25A011136 | 20 | 0.25 | -13.59
25A011137 | 20.41 | 0.14 | -13.57
25A011138 | 19.9 | 0.31 | -13.64
25A011139 | 19.91 | 0.37 | -13.71
25A011140 | 19.92 | 0.26 | -13.65
25A011141 | 20.26 | 0.29 | -13.83
25A011142 | 21.16 | 0.01 | -13.8
25A011143 | 20.01 | 0.24 | -13.41
25A011145 | 20.28 | 0.21 | -13.58
25A011147 | 20 | 0.3 | -13.61
25A011150 | 20.08 | 0.26 | -13.65
25A011152 | 20.26 | 0.28 | -13.94
25A011153 | 19.96 | 0.38 | -13.58
25A011154 | 20.14 | 0.23 | -13.72
25A011155 | 20.75 | 0.12 | -13.87
25A011156 | 20.03 | 0.29 | -13.55
25A011157 | 20.46 | 0.18 | -13.94
25A011258 | 20.21 | 0.23 | -13.35
25A011259 | 20.62 | 0.15 | -13.75
25A011260 | 19.6 | 0.37 | -13.78
25A011261 | 20.81 | 0.07 | -13.86
25A011281 | 20.42 | 0.18 | -13.58
25A011283 | 21.11 | 0.02 | -14.1
25A011285 | 20.18 | 0.24 | -13.44
25A011286 | 20.82 | 0.16 | -13.83
25A011287 | 20.18 | 0.28 | -14.11
25A011288 | 20.48 | 0.18 | -13.9
25A011289 | 19.98 | 0.34 | -13.63
25A011290 | 20.47 | 0.25 | -13.38
25A011577 | 21.42 | 0.04 | -14.51
25A011578 | 21.44 | 0.08 | -14.31
25A011579 | 20.92 | 0.27 | -14.3
25A011580 | 21.3 | 0.12 | -14.62
25A011583 | 20.94 | 0.32 | -14.6
25A011584 | 20.79 | 0.26 | -14.43
25A011586 | 20.84 | 0.12 | -14.12
25A011587 | 20.64 | 0.1 | -13.93
25A011588 | 21.33 | 0.04 | -14.17
25A011589 | 20.13 | 0.28 | -13.65
25A011590 | 20.31 | 0.18 | -14.01
25A011593 | 21.2 | 0.17 | -14.83
25A011594 | 21.24 | 0.19 | -14.78
25A011597 | 20.91 | 0.01 | -14.05
25A011598 | 20.98 | 0.05 | -14.04
25A011599 | 21.48 | 0.11 | -14.51
25B021302 | 20.71 | 0.34 | -14.04
25B021303 | 20.97 | 0.13 | -14.26
25B021304 | 21.28 | 0.12 | -14.26
25B021314 | 20.54 | 0.35 | -14.04
25B021516 | 20.18 | 0.27 | -13.37
25B021624 | 21.17 | 0.04 | -14.32
25B021699 | 20.77 | 0.22 | -14.26
25B021902 | 20.36 | 0.22 | -14.08
25B021903 | 20.47 | 0.14 | -13.86
25B021904 | 20.37 | 0.25 | -13.75
25B021905 | 20.35 | 0.19 | -13.85
25B021906 | 21 | 0.08 | -13.71
25B021907 | 19.72 | 0.4 | -13.51
25B021909 | 20.75 | 0.11 | -14.01
25B022245 | 20.15 | 0.43 | -14.21
25B022246 | 20.29 | 0.36 | -14.12
25B022247 | 20.8 | 0.26 | -14.08
25B022248 | 20.38 | 0.24 | -14.24
25B022249 | 19.83 | 0.3 | -13.48
25B022251 | 20.6 | 0.4 | -14.23
25C031510 | 19.84 | 0.41 | -13.85
25C031566 | 20.82 | 0.23 | -14.2
25C031738 | 20.49 | 0.25 | -14.23
25C031753 | 21.28 | 0.16 | -14.47
25C031754 | 19.78 | 0.36 | -13.42
25C031755 | 20.83 | 0.23 | -13.83
25C031757 | 20.03 | 0.27 | -13.76
25C031759 | 20.26 | 0.34 | -13.96
25C031762 | 20.75 | 0.26 | -13.91
25C031764 | 19.88 | 0.33 | -13.72
25C031810 | 20.35 | 0.23 | -13.5
25C031862 | 20.28 | 0.16 | -13.91
25C031863 | 21.13 | 0.01 | -13.85
25C031867 | 20.84 | 0.07 | -13.7
25C031868 | 20.58 | 0.18 | -13.69
25C031902 | 20.27 | 0.27 | -13.7
25C031903 | 20.02 | 0.3 | -13.54
25C031904 | 20.36 | 0.21 | -13.63
25C032136 | 20.58 | 0.28 | -14.55
25C032137 | 20.69 | 0.21 | -14.56
25C032138 | 21.34 | 0.12 | -14.71
25C032139 | 20.64 | 0.3 | -14.34
25C032140 | 20.52 | 0.24 | -14.29
25C032141 | 20.24 | 0.23 | -14.16
25C032143 | 20.28 | 0.26 | -14.06
25C032144 | 20.49 | 0.35 | -13.96
25C032159 | 20.95 | 0.15 | -14.18
25C032160 | 20.55 | 0.25 | -13.85
25C032161 | 20.91 | 0.1 | -14.49
25C032162 | 21.11 | 0.2 | -14.34
25C032163 | 20.94 | 0.23 | -14.33
25C032164 | 20.69 | 0.21 | -13.85
25C032165 | 21.26 | 0.16 | -14.13
25C032166 | 20.8 | 0.14 | -14.08
25C032167 | 21.33 | 0.09 | -14.18
25C032168 | 20.66 | 0.21 | -13.97
25C032173 | 21.16 | 0.2 | -14.5
25C032206 | 20.35 | 0.27 | -14.38
25C032207 | 20.97 | 0.19 | -14.34
25C032208 | 21.03 | 0.17 | -14.21
25C032212 | 20.56 | 0.22 | -14.07
25C032213 | 20.65 | 0.15 | -14.1
25C032214 | 20.05 | 0.34 | -13.9
25C032215 | 20.64 | 0.25 | -13.74
25D041865 | 20.4 | 0.19 | -13.91
25D041866 | 20.82 | 0.15 | -14.26
25D041867 | 20.26 | 0.16 | -13.65
25D041868 | 21.35 | 0.08 | -14.18
25D041884 | 20.79 | 0.16 | -14.15
25D041886 | 20.32 | 0.46 | -13.83
25D041957 | 20.42 | 0.19 | -13.4
25D041959 | 20.31 | 0.21 | -13.31
25D041961 | 21.01 | 0.18 | -13.97
25D042080 | 19.69 | 0.36 | -13.31
25D042081 | 20.8 | 0.22 | -13.81
25D042082 | 19.88 | 0.37 | -13.68
25D042083 | 20.87 | 0.3 | -13.81
25D042084 | 21.28 | 0.2 | -14.83
25D042086 | 21.33 | 0.1 | -14.82
25D042087 | 21.36 | 0.03 | -14.54
25D042088 | 20.72 | 0.19 | -14.22
25D042089 | 20.65 | 0.26 | -14.22
25D042090 | 20.96 | 0.01 | -14.01
25D042107 | 20.17 | 0.3 | -13.75
25D042108 | 20.32 | 0.25 | -13.91
25D042109 | 20.4 | 0.32 | -13.97
25D042111 | 19.98 | 0.33 | -13.6
25D042113 | 20.23 | 0.21 | -13.85
25D042115 | 20.74 | 0.13 | -13.79
25D042116 | 20.76 | 0.16 | -13.99
25D042117 | 20.69 | 0.16 | -13.94
25D042425 | 20.67 | 0.22 | -14.04
25D042426 | 21.04 | 0.11 | -14.38
25D042428 | 21.18 | 0.15 | -14.25
25D042429 | 20.45 | 0.31 | -14.1
25D042430 | 20.67 | 0.21 | -13.87
25D042431 | 21.14 | 0.17 | -14.51
25E045536 | 20.32 | 0.17 | -13.87
25E045542 | 21.01 | 0.3 | -14.07
25E045576 | 20.28 | 0.38 | -14.04
25E045577 | 19.9 | 0.34 | -13.63
25E045578 | 19.98 | 0.28 | -13.6
25E045580 | 19.9 | 0.35 | -13.38
25E045584 | 21 | 0.2 | -14
25E045585 | 21.33 | 0.1 | -14.14
25E045588 | 20.58 | 0.18 | -13.86
25E045590 | 20.57 | 0.14 | -13.85
25E045591 | 19.97 | 0.3 | -13.55
25F060924 | 20.76 | 0.22 | -14.4
25F060943 | 20.47 | 0.35 | -14.05
25F060944 | 20.04 | 0.19 | -13.79
25F060946 | 20.08 | 0.25 | -13.7
25F060948 | 20.13 | 0.27 | -13.73
25F060949 | 20.2 | 0.22 | -13.46
25F060950 | 20.43 | 0.23 | -13.75
25F060952 | 20.34 | 0.19 | -13.52
25F060953 | 20.7 | 0.14 | -13.67
25F061001 | 19.99 | 0.25 | -13.51
25F061004 | 20.19 | 0.22 | -13.54
25F061005 | 20.64 | 0.26 | -13.97
25F061006 | 19.76 | 0.37 | -13.63
25F061008 | 20.88 | 0.01 | -13.84
25F061009 | 20.81 | 0.05 | -13.89
25F061010 | 21.16 | -0.14 | -13.87
25F061325 | 20.9 | 0.11 | -14
25F061326 | 20.76 | 0.1 | -13.99
25F061327 | 20.46 | 0.17 | -13.85
25F061328 | 20.96 | 0.11 | -14.09
25F061329 | 20.39 | 0.3 | -14.15
25F061331 | 20.35 | 0.42 | -14.19
25F061332 | 20.83 | 0.19 | -14.05
25F061333 | 20.52 | 0.18 | -13.79
25F061334 | 21.45 | 0.02 | -14.08
25F061335 | 20.73 | 0.13 | -14.17
25F061336 | 20.63 | 0.26 | -14.11
25F061337 | 21.19 | 0.04 | -14.34
25F73280 | 20.61 | 0.26 | -14.26
25G065207 | 20.58 | 0.25 | -14.18
25G065275 | 20.74 | 0.28 | -13.81
25G065276 | 19.98 | 0.24 | -13.48
25G065278 | 20.9 | 0.16 | -14.03
25G065279 | 20.82 | 0.23 | -14.26
25G065282 | 20.03 | 0.26 | -13.45
25G065283 | 21.07 | 0.23 | -13.82
25G065284 | 19.89 | 0.37 | -13.6
25G065285 | 20.79 | 0.25 | -13.76
25G065295 | 20.44 | 0.31 | -13.63
25G065297 | 20.41 | 0.38 | -14.2
25G065299 | 20.59 | 0.23 | -14.1
25G065301 | 21.09 | 0.14 | -14.07
25G065302 | 20.39 | 0.27 | -14.21
25G065303 | 21.05 | 0.21 | -14.09
25G065304 | 20.84 | 0.23 | -13.91
25G065307 | 20.75 | 0.12 | -13.99
25G065308 | 19.81 | 0.31 | -13.53
25G065310 | 20.46 | 0.31 | -13.79
25G065311 | 20.61 | 0.2 | -14.27
25G065312 | 20.25 | 0.25 | -13.77
25G065415 | 20.65 | 0.35 | -14.03
25G065416 | 20.24 | 0.2 | -13.92
25G065417 | 20.22 | 0.22 | -13.47
25G065468 | 20.56 | 0.17 | -13.91
25G065469 | 19.86 | 0.38 | -13.44
25G065470 | 20.82 | 0.31 | -13.7
25G065474 | 20.11 | 0.27 | -13.46
25H084097 | 20.53 | 0.46 | -14
25H084100 | 20.94 | 0.1 | -14.08
25H084114 | 20.29 | 0.36 | -14.07
25H084116 | 20.21 | 0.29 | -13.91
25H084119 | 19.72 | 0.38 | -13.54
25H084120 | 20.57 | 0.25 | -14
25H084131 | 20.17 | 0.23 | -13.73
25H084132 | 20.38 | 0.15 | -13.93
25I903798 | 20.83 | 0.04 | -13.98
25I903801 | 19.86 | 0.3 | -13.6
25I903802 | 19.88 | 0.31 | -13.65
25I903803 | 19.98 | 0.29 | -13.7
25I903804 | 21.57 | -0.04 | -14.66
25I903805 | 21.06 | 0.23 | -14.45
25I903806 | 20.84 | 0.09 | -13.97
25I903807 | 20.5 | 0.27 | -14.02
25I903808 | 20.88 | 0.1 | -14.11
25I903986 | 20.49 | 0.33 | -14.4
25I903987 | 20.48 | 0.29 | -13.97
25I903988 | 20.92 | 0.13 | -14.49
25I903991 | 20.7 | 0.27 | -14.05
25I903992 | 20.86 | 0.19 | -14.18
25I903993 | 21.3 | 0.11 | -13.91
25I903994 | 19.92 | 0.36 | -13.58
25I903995 | 20.57 | 0.27 | -13.99
25I903997 | 20.95 | 0.2 | -14.27
25I903998 | 20.92 | 0.22 | -14.34
25J000379 | 20.22 | 0.23 | -13.86
25J000380 | 21.24 | -0.01 | -14.02
25J000469 | 20.69 | 0.1 | -14.03
25J000470 | 20.19 | 0.18 | -13.77
25J000555 | 20.78 | 0.17 | -13.81
25J000557 | 20.31 | 0.22 | -13.72
25J000681 | 20.33 | 0.15 | -13.92
25J000732 | 20.71 | 0.26 | -13.92
26B0200006 | 20.91 | 0.23 | -14.67
26B0200007 | 21.41 | 0.1 | -14.66
26B0200008 | 21.2 | 0.17 | -14.83
26C0300001 | 20.67 | 0.33 | -13.97
26C0300002 | 21.21 | 0.15 | -14.54
26C0300003 | 21.26 | 0.05 | -14.28
26C0300005 | 20.92 | 0.14 | -13.92
26C0300006 | 21.08 | 0.03 | -14.3
26C0300007 | 20.79 | 0.3 | -13.96
26C0300009 | 21.52 | 0.18 | -14.75
26C0300010 | 21 | 0.3 | -14.46
26C0300011 | 21.51 | 0.07 | -14.56
26C0300012 | 21.34 | 0.11 | -14.59
26C0300013 | 21.48 | 0.1 | -14.44
26D0400001 | 20.72 | 0.23 | -14.24
26D0400003 | 21.37 | 0.05 | -14.43
26D0400004 | 21.43 | 0.1 | -14.42
26D0400005 | 20.72 | 0.08 | -14.25
26G0700001 | 20.2 | 0.22 | -13.9
26G0700002 | 20.62 | 0.31 | -13.76
26G0700003 | 19.92 | 0.26 | -13.63
26G0700005 | 19.88 | 0.38 | -13.43
26I0900001 | 20.6 | 0.28 | -13.83
26I0900002 | 20.67 | 0.2 | -14.33
26I0900007 | 20.94 | 0.13 | -14.45
26I0900009 | 21.49 | 0.05 | -13.71
26I0900012 | 20.71 | 0.17 | -14.36
26I0900013 | 20.42 | 0.26 | -14.22